## Main
Nor 1517A
Workbook for calculation of specific airflow resistance from reading the sound pressure level in dB
Apply the same stroke for calibration and measurement of sample
Insert values in yellow cells
PS | 97.29 | kPa | Static atmospheric pressure in kilopascal
Lt | 146.6 | dB | Sound pressure level in dB with Calibration disk mounted
Lb | 66.5 | dB | Sound pressure level in dB with open vessel (motor running)
Ls | 132 | dB | Sound pressure level in dB with test sample mounted
Rs | 19132.2 | Pa·s/m | Specific Airflow resistance
Range: | OK |  | Warning for above measurement range
Background noise | OK |  | Warning for high background level
Norsonic AS
2021-02-18

## Measurement procedure
Step 1
Enter the pressure in kPa in the cell indicated.
Step 2
Calibrate the Nor140 as usual (sens at around nominal -26)
Measure in db
Set the Nor140 measurement range to High
The stroke length is set to "Meas" (default)
Clamp the calibration disc supplied between the test-vessel and the top portion and tighten down.
Start the motor.
Do a 10 second measurement and enter the resulting Leq value. This should be around 146.6dB
Stop the motor.
Step 3
Remove the calibration disc and leave the test vessel open (position the top part a little above the vessel and tighten the handle so it stays there)
Start the motor.
Do a 10 second measurement and enter the resulting Leq value.
Stop the motor.
Step 4
Mount the test specimen.
If this is a sheet or thin piece you can use the same procedure as for the calibration disc.
If you have a sample with a certain height you need to mount the sample in the suitable holder, for example in the 200mm sample holder for 100mm diameter samples.
Mount the sample holder and clamp it down.
Start the motor.
Do a 10 second measurement and enter the resulting Leq value.
Stop the motor.
The resulting Specific Airflow Resistance reading will be calculated

## Calculation
Nor 1517A
Workbook for calculation of specific airflow resistance from reading the sound pressure level in dB
Insert values in yellow cells
PS | 97.29 | kPa | Static atmospheric pressure in kilopascal
Lt | 146.6 | dB | Sound pressure level in dB with Calibration disk mounted
Lb | 66.5 | dB | Sound pressure level in dB with open vessel (motor running)
Ls | 132 | dB | Sound pressure level in dB with test sample mounted
Rs | 19132.2 | Pa·s/m | Specific Airflow resistance
Range: | OK |  | Warning for above measurement range
Background noise | OK |  | Warning for high background level
ht | 0.014 | m | Stroke during measurement
hs | 0.014 | m | Stroke during Calibration
Kappa | 1.363 |  | Effective ratio of specific heat for air
f | 2 | Hz | Frequency for measurement
V | 0.000821 | m3 | Volume of vessel
A | 0.007854 | m2 | Area for test sample
R | 2435981.4 | Pa·s/m3 | Airflow resistance
Rs | 19132.2 | Pa·s/m | Specific airflow resistance
Range | 0.1862087 |  | Value for range justification
Password for unlocking this page: 1517